## Info
F@ctory Express Product Catalogue
Oilkey Corporation
TEL +81-72-284-1711 / FAX +81-72-298-7790 / oilkey@oilkey.co.jp
Issued: 2026-08-03
The E-price is the unit price (JPY) for an order of one. Prices and lead times are subject to change without notice.
Product names link to the manufacturer's product pages on oks-germany.com.

## Greases
Greases — 32 products
Product | Features | Service temp. (°C)*1 Drop point | NLGI grade*2 Colour Composition | DN value dm × n | Base oil viscosity @40°C (mm²/s) | Weld load (N) / wear scar (mm) | Sizes*4 | E-price*5 | Dispatch*6
OKS 400 MoS2 Multi-Purpose High-Performance Grease | MoS2-fortified grease that keeps protecting even if the oil film fails. Allows extended relubrication intervals. | -30 to +130 drop pt. +195 | 2 black lithium soap / mineral oil | 350,000 | 100 | 3,600 1.9 | 100g 400ml 1kg | 900 3,500 6,600 | On request On request 80ml
OKS 402 Ball Bearing High-Performance Grease | General-purpose bearing grease. Usable in a wide range of applications, allowing plants to standardise on one grease. | -30 to +120 drop pt. +195 | 2 light brown lithium soap / mineral oil | 400,000 | 100 | 2,000 1.9 | 400ml 1kg | 3,020 6,800 | On request
OKS 403 Marine Grease German Army TL 9150-0066 NATO spec. G-460 | Water-resistant grease with outstanding underwater rust protection. Proven in humid plants and in coastal and offshore locations exposed to seawater. | -25 to +80 drop pt. +115 | 1-2 light brown special calcium soap / mineral oil | 350,000 | 100 | 5,200 1.2 | 1kg 400ml | 9,500 5,850 | On request 400ml
OKS 404 High-Performance High-Temp Grease | New-generation semi-synthetic grease for long-term lubrication of medium-speed, medium-load bearings. Heat resistant. | -30 to +150 drop pt. >+260 | 2 light brown lithium complex soap / mineral oil / polyalphaolefin | 350,000 | 100 | 2,800 0.8 | 1kg | 8,400 | On request
OKS 410 MoS2 High-Pressure Long-Life Grease Mox-Active*3 | Outstanding adhesion, impact-load capacity, and wear resistance from the synergy of multiple additives. Ideal for construction machinery subject to repeated impact loads. | -20 to +120 drop pt. +190 | 2 black MoS2 / lithium soap / mineral oil | 250,000 | 185 | 4,200 0.4 | 400ml 1kg | 4,700 9,200 | On request 400ml
OKS 4100 MoS2 Extreme-Pressure Grease | For low speeds, high loads, and impact loads. Extreme-pressure grease with added corrosion protection. The high-viscosity base oil keeps it in place under impact. | -20 to +120 drop pt. +185 | 2 dark grey MoS2 / lithium-calcium soap | 50,000 | 1,020 | 4,800 1.0 @1,000 N | 400ml | 6,600 | On request
OKS 416 Low-Temp & High-Speed Grease | For high-speed rotation; also usable at polar low temperatures. For conveyors, cold stores, spindle bearings, machine tools, and control equipment. | -55 to +120 drop pt. +195 | 2 light brown lithium soap / ester | 1,000,000 | 15 | 3,000 0.4 | 1kg | 20,900 | On request
OKS 418 High-Temp Grease | No-drop-point grease that does not drip even at high temperature. Fewer regreasing cycles cut maintenance costs. Ideal for drying ovens, mixers, hot-air blowers, and rubber production. | -20 to +150 no drop pt. | 2 black MoS2 / inorganic thickener / mineral oil | 200,000 | 220 | 1,700 0.7 | 1kg | 12,200 | On request
OKS 420 High-Temp Multi-Purpose Grease Mox-Active | High load capacity, shock absorption, adhesion, and sealing. Reduces noise. Also usable on slow, heavily loaded open gears. | -10 to +160 drop pt. +240 | 1-2 light brown organic thickener / mineral oil | 300,000 | 460 | 3,200 0.3 | 1kg | 15,300 | On request
OKS 422 Universal Long-Life Grease | High-performance grease for versatility, long life, high loads, high temperature, high speed, and water exposure. A synthetic grease that meets every requirement to a high standard. | -40 to +180 drop pt. +230 | 2 light brown barium complex soap / polyalphaolefin | 800,000 | 50 | 4,000 0.6 | 400ml 1kg | 13,800 33,600 | On request
OKS 424 Synthetic High-Temp Grease | Synthetic heat- and impact-resistant grease, ideal where heat resistance and impact resistance are required at the same time. | -30 to +200 drop pt. +240 | 1-2 light brown organic thickener / polyalphaolefin | 200,000 | 410 | 1,300 2.0 | 400g 1kg | 12,700 26,700 | On request 400ml
OKS 428 Fluid Grease for Gears | Long life, oxidation resistant. For high-speed, high-load gears. Semi-fluid, yet does not leak from unsealed vertical shafts. | -40 to +120 drop pt. +155 | 00 light brown lithium soap / polyglycol | 600,000 | 120 | 2,000 0.6 | 1kg | 7,800 | On request
OKS 4200 Synthetic High-Temp Bearing Grease with MoS2 Mox-Active | Synthetic molybdenum grease for fans, autoclaves, drying ovens, metallurgical plants, and steelworks. | -10 to +180 no drop pt. | 2 black MoS2 / inorganic thickener / polyalphaolefin | 400,000 | 220 | 2,600 0.7 | 400ml | 9,200 | On request 400ml
OKS 4220 Extreme-Temp Bearing Grease NSF-H1*8 | Long life. Extremely high temperatures. High loads. Chemical resistant. Top-performance grease, insoluble in everything except perfluorinated solvents. Fluorine-based (PTFE/Teflon*) grease that does not drip even when ambient temperature exceeds the service range. Used mainly in precision equipment such as cameras, copiers, and printers, in drying ovens, and in food machinery. PFPE (perfluoropolyether) base oil with PTFE (polytetrafluoroethylene) thickener. CH4 compatible. (An O2-compatible grease, OKS 4225, is available as a special order.) | -20 to +280 to +300 without oxygen no drop pt. | 2 white PTFE / organic polymer / perfluoropolyether | 300,000 | 500 | 9,000 0.6 | 40ml 500g 1kg | 29,700 122,000 222,000 | On request 40ml
OKS 432 High-Melting-Point Grease | Long life, oxidation resistant. Slightly firm synthetic grease. | -25 to +190 drop pt. +250 | 2-3 light brown aluminium complex soap / mineral oil | 200,000 | 230 | 2,600 0.7 | 1kg | 9,500 | On request
OKS 450 Chain & Wire Rope Lubricant transparent synthetic Mox-Active | Synthetic high-performance lubricant with polyisobutylene. Wear resistant, rust protective, highly adhesive, penetrating. Transparent type that keeps machinery clean. Reduces noise. Lubrication and rust protection last at least two months. | -30 to +200 drop pt. N/A | N/A translucent light brown tackifier / polyisobutylene | N/A | 300 | 2,400 0.4 | 1L | 12,300 | On request
OKS 451 Chain & Wire Rope Lubricant transparent synthetic Mox-Active spray can | Synthetic high-performance lubricant with polyisobutylene. Wear resistant, rust protective, highly adhesive, penetrating. Transparent type that keeps machinery clean. Reduces noise. Lubrication and rust protection last at least two months. OKS 450 filled into a spray can. | -30 to +200 drop pt. N/A | N/A translucent light brown tackifier / polyisobutylene | N/A | 300 | 2,400 0.4 | 500ml | 7,900 | On request 400ml
OKS 469 Plastic & Elastomer Grease NSF-H1*8 | Highly adhesive, colourless, transparent grease that does not attack plastics or elastomers. Suitable for cleanliness-critical areas and food machinery. | -25 to +150 no drop pt. | 2 clear inorganic thickener / polyalphaolefin | N/A | 400 | N/A | 1kg | 13,900 | On request
OKS 470 White Universal High-Performance Grease | White grease that keeps lubrication points clean. Also for the textile, paper, and precision industries. | -30 to +120 drop pt. +195 | 2 white white solid lubricants / lithium soap / mineral oil | 300,000 | 108 | 3,800 0.3 | 80ml 400ml 1kg | 2,440 4,580 9,700 | On request 80ml 400ml
OKS 471 White Universal High-Performance Grease spray can | Safe white grease that keeps lubrication points clean. Also for the textile, paper, and precision industries. OKS 470 filled into a spray can. | -30 to +120 drop pt. +195 | 2 light brown white solid lubricants / lithium soap / mineral oil | 300,000 | 108 | 3,800 0.3 | 400ml | 5,520 | On request
OKS 475 High-Performance Grease | Synthetic grease for high speeds and low temperatures. Also usable in filling and packaging machinery. Contains fluoropolymer (PTFE/Teflon*). | -50 to +140 drop pt. +200 | 2 light brown PTFE / lithium soap / polyalphaolefin | 1,000,000 | 35 | 1,700 1.7 | 1kg | 21,900 | On request
OKS 476 Multi-Purpose Grease food industry USDA-H1*8 | All-round food-machinery grease with the widest range of uses in food processing, beverage filling, and pharmaceutical plants. Resists alkaline and acidic sterilising and cleaning agents. | -20 to +120 drop pt. +250 | 2 white aluminium complex soap / white oil | 400,000 | 67 | 2,200 1.8 | 400ml 1kg 25kg | 6,500 13,900 277,500 | On request On request On request
OKS 477 Valve Grease NSF-H1*8 | Tasteless, odourless valve grease. Resists sterilising and cleaning agents. | -10 to +160 no drop pt. | 3 light brown inorganic thickener / polyalphaolefin | N/A | 1,200 | N/A | 100g | 5,340 | On request 80ml
OKS 479 High-Temp Grease food industry NSF-H1*8 | Heat resistant, with long life even at high temperature. Also for parts exposed to cold or hot water and for rubber and elastomer parts. Chemically resistant — withstands alkaline and acidic sterilising and cleaning agents. | -25 to +160 drop pt. +200 | 1 light brown aluminium complex soap / polyalphaolefin | 350,000 | 400 | 2,200 0.7 | 400ml 1kg | 10,260 21,400 | On request On request
OKS 490 Open Gear Grease sprayable | For large, heavily loaded gears. Open-gear grease free of asphalt and solvents. | -25 to +180 drop pt. +250 | 0-00 black solid lubricants / aluminium complex soap / mineral oil | N/A | 850 | 8,200 N/A | 1kg | 8,100 | On request
OKS 491 Open Gear Spray dry type spray can | Highly adhesive, with penetration that reaches fine clearances. After the solvent evaporates it forms a dry film, so it stays tack-free and does not pick up dust or sand. | -30 to +150 drop pt. N/A | N/A black solid lubricants / natural & synthetic resins / mineral oil | N/A | N/A | N/A | 500ml | 7,410 | On request 400ml
OKS 495 High-Adhesion Lubricant | For running in heavily loaded gears. | -25 to +180 drop pt. +250 | 2 black solid lubricants / aluminium complex soap / mineral oil | N/A | 300 | 5,500 N/A | 1kg | 8,800 | On request
OKS 1110 Multi-Silicone Grease NSF-H1 | Highly adhesive multi-purpose silicone grease that bonds well to virtually any material. Excellent sealing, lubricity, and load capacity. No drying, softening, or oil separation across a wide temperature range. Chemically resistant — withstands acetone, ethanol, ethylene, glycol, glycerine, and methanol. The only NLGI No. 3 silicone grease — the firmest available. | -40 to +200 no drop pt. | 3 transparent inorganic thickener / polydimethylsiloxane | N/A | 9,500 | N/A | 10ml 80ml 500g | 1,120 8,950 37,000 | On request On request On request
OKS 1133 Low-Temp Silicone Grease | Silicone grease for low temperatures. Also ideal for plastic-on-plastic and plastic-on-metal lubrication. Excellent oxidation resistance, low oil separation, low evaporation. | -70 to +160 drop pt. +215 | 2 light brown lithium soap / polyphenylmethylsiloxane | 350,000 | 55 | 1,200 2.6 | 100g 500g | 9,390 31,000 | On request On request 80g
OKS 1140 Extreme-Temp Silicone Grease | The silicone grease with the highest service temperature, for high-temperature, low-speed rotation. Low evaporation even at high temperature. | -20 to +290 no drop pt. | 2 black special carbon black / polyphenylmethylsiloxane | 75,000 | 100 | 2,100 1.2 | 500g | 30,200 | On request
OKS 1144 Multi-Purpose Silicone Grease | Multi-purpose silicone grease for a wide temperature range. Also ideal for plastic-on-plastic and plastic-on-metal lubrication. Excellent oxidation resistance, low oil separation. | -40 to +200 drop pt. +205 | 2 light brown lithium soap / polyphenylmethylsiloxane | 500,000 | 75 | 1,300 3.3 | 500g | 33,000 | On request
OKS 1155 Silicone Grease high adhesion | Highly adhesive silicone grease with excellent sealing at low speeds. Ideal for lubricating like or unlike materials — metal, plastic, elastomer. Low oil separation even at high temperature. | -60 to +180 drop pt. +210 | 2 light brown lithium soap / polyphenylmethylsiloxane / ester | N/A | 60 | N/A | 500g | 28,000 | On request
*1 Service temperature — the temperature at which the product can be used under continuous conditions; the drop point is higher still, and short-term use up to the drop point is possible.
*2 NLGI grade (consistency) — centred on No. 2; higher numbers are firmer, lower numbers are softer.
*3 Mox-Active — a proprietary OKS additive combining organic molybdenum with several solid lubricants. It smooths the lubricated surface and reduces friction and wear.
*4 Sizes — 400 g items come as cylindrical cartridges (10 per box). A dedicated grease gun (sold separately) is required for use; see the Related Products section.
*5 E-price — the price for an order quantity of one (JPY). Please enquire using the fax quote request form.
*6 Dispatch — "On request": please contact us. Dispatch dates are updated according to stock.
*7 SOS express — items eligible for our emergency delivery service. Request SOS delivery when ordering; service-area restrictions apply. Contact us for details.
*8 USDA-H1/NSF-H1 — certified by public bodies as lubricants usable where incidental contact with food is possible.
*9 BIOlogic — the OKS range of biodegradable lubricants built on new technology.

## Pastes
Pastes — 16 products
Product | Features | Colour Composition | Service temp. (°C)*1 | Press-fit test [μ] | Four-ball weld load [N]*2 | Sizes | E-price*4 | Dispatch*5 | Remarks
OKS 200 MoS2 Assembly Paste universal standard Mox-Active*3 German Rail No. 07606 | Double-molybdenum type combining MoS2 with organic molybdenum. Prevents seizure, wear, and stick-slip. For press-fitting parts, lubricating sliding surfaces, running-in, and preventing galling in press forming. Also used for pressing railway wheels onto axles. Resistant to water, oil, chemicals, and hydraulic fluids. | black MoS2 / organic molybdenum / other solid lubricants / synthetic oil | -35 to +450 (+630) | 0.12 | 2,400 | 50g | 3,460 | On request | Tube *40ml
OKS 220 MoS2 Rapid Paste Mox-Active | Double-molybdenum type combining MoS2 with organic molybdenum. Fast acting — no rubbing-in required. The most versatile molybdenum paste. Prevents seizure, wear, and stick-slip under extreme pressure. For press-fitting parts, sliding surfaces, running-in, and preventing galling in press forming. Resistant to water, oil, chemicals, and hydraulic fluids. | black MoS2 / organic molybdenum / other solid lubricants / synthetic oil | -35 to +450 (+630) | 0.05 | 4,200 | 50g | 9,000 | On request | Tube *250g
OKS 221 MoS2 Rapid Paste Mox-Active spray can | Double-molybdenum type combining MoS2 with organic molybdenum. Fast acting — no rubbing-in required. The most versatile molybdenum paste. Prevents seizure, wear, and stick-slip under extreme pressure. For press-fitting parts, sliding surfaces, running-in, and preventing galling in press forming. Resistant to water, oil, chemicals, and hydraulic fluids. OKS 220 filled into a spray can. | black MoS2 / organic molybdenum / other solid lubricants / synthetic oil | -35 to +450 (+630) | 0.05 | 4,200 | 400ml | 8,060 | On request
OKS 230 MoS2 High-Temp Paste | Lubricating paste that forms a dry lubricant film after the base oil evaporates at 180°C; particularly effective from +200 to +450°C. For bearings, sliding surfaces, chains, rollers, and other moving parts in metallurgical plants, hot-forming plants, and drying processes; for kilns, casting ladles, blowers, and other equipment above 200°C. Also ideal for furnace-trolley bearings. Synthetic-oil base, so it does not attack plastics or rubber. Resistant to water, oil, chemicals, and hydraulic fluids. Can be used together with OKS 310. | black MoS2 / synthetic oil | +450 (+630) | N/A | 3,200 | 250g | 11,600 | On request | Tube
OKS 235 Aluminium Paste Anti-Seize | Heavy-metal-free aluminium paste for lubrication and separation. Prevents seizure of bolts on pipe flanges that run hot. Also used for sliding-surface lubrication in chemical and petrochemical plants, ships, offshore, power stations, glassworks, and foundries. | metallic silver aluminium powder / other solid lubricants / synthetic oil | -40 to +1100 | N/A | N/A | 250g | 23,000 | On request | With brush
OKS 240 Copper Paste Anti-Seize MIL-A-907E | Copper-based anti-seize paste usable up to 1,100°C. Ideal for protecting bolt threads exposed to high temperature around engines and exhaust pipes. Also used on bolts of gas- and oil-fired furnaces. | metallic brown copper powder / other solid lubricants / synthetic oil | +1100 | N/A | 2,800 | 8ml 75ml 1kg | 1,700 4,600 26,000 | On request On request On request | Tube Tube *8ml *75ml
OKS 241 Copper Paste Anti-Seize spray can | Copper-based anti-seize paste usable up to 1,100°C. Ideal for protecting bolt threads exposed to high temperature around exhausts and engines. Also used on bolts of gas- and oil-fired furnaces. OKS 240 filled into a spray can. | metallic brown copper powder / other solid lubricants / synthetic oil | +1100 | N/A | 2,800 | 400ml | 9,550 | On request
OKS 245 Copper Paste high corrosion protection Mox-Active | Prevents thread corrosion and seizure even after long service. Highly adhesive; corrosion protective. Protects bolt threads exposed to heat and water around the engines and exhaust pipes of off-road motorcycles and vehicles. | brown copper powder / organic molybdenum / semi-synthetic oil | -30 to +1100 | N/A | 2,500 | 250g | 4,800 | On request | With brush *250ml
OKS 250 White Allround Paste metal-free Mox-Active NSF-H2 | White multi-purpose heat-resistant paste for a wide temperature range. For low-speed, high-load lubrication; also ideal where subject to repeated vibration. Prevents seizure, corrosion, cold fretting, and stick-slip. Prevents seizure of both ferrous and non-ferrous threads; ideal for stainless bolts and for protecting mould and die bolt threads. Also used in refineries, steelworks, cement plants, shipping, offshore, and agricultural machinery. Metal-free formulation with the environment in mind. Corrosion protective; resists seawater, acids, and alkalis. Also suited to cleanliness-critical areas. Strong against vibration, corrosion, and heat, so ideal for preventing disc-brake squeal too. The one product that covers most emergencies on site. | white white solid lubricants / organic molybdenum / synthetic oil | -40 to +1400 | 0.08 | 4,000 | 8ml 80ml | 2,030 4,700 | On request On request | Tube Tube
OKS 2501 White Allround Paste metal-free Mox-Active spray can | White multi-purpose heat-resistant paste for a wide temperature range. For low-speed, high-load lubrication; also ideal where subject to repeated vibration. Prevents seizure, corrosion, cold fretting, and stick-slip. Prevents seizure of both ferrous and non-ferrous threads; ideal for stainless bolts and for protecting mould and die bolt threads. Also used in refineries, steelworks, cement plants, shipping, offshore, and agricultural machinery. Metal-free formulation with the environment in mind. Corrosion protective; resists seawater, acids, and alkalis. Also suited to cleanliness-critical areas. Strong against vibration, corrosion, and heat, so ideal for preventing disc-brake squeal too. OKS 250 filled into a spray can. | white white solid lubricants / organic molybdenum / synthetic oil | -40 to +1400 | 0.08 | 4,000 | 400ml | 7,930 | On request
OKS 252 White High-Temp Paste food industry NSF-H1 | High-temperature, highly adhesive paste for the food industry. For low-speed, high-load lubrication; also ideal where subject to repeated vibration. Prevents seizure, corrosion, cold fretting, and stick-slip on both ferrous and non-ferrous threads. Metal-free formulation with the environment in mind. | light grey white solid lubricants / polyglycol / silicate | -30 to +1200 | 0.12 | 2,500 | 250g 200g | 8,400 7,500 | On request On request | With brush
OKS 260 White Assembly Paste | White assembly paste that keeps machinery clean. For paper, packaging, plastic-moulding, textile, and printing machinery and office equipment. Lubrication under vibration or in high humidity. Also highly effective against fretting corrosion. Water resistant. | white white solid lubricants / lithium grease / white oil | -25 to +150 | 0.09 | 2,600 | 250g | 7,400 | On request | *250g
OKS 265 Chuck-Jaw Paste high adhesion | For lubricating machine-tool chucks. Ideal for lubrication under impact loads and vibration. High-tack formulation that is not washed off by water-soluble cutting fluids. | light brown white solid lubricants / tackifier / mineral oil | -25 to +150 | 0.10 | 3,600 | 1kg | 15,800 | On request
OKS 270 White Grease Paste | For any machinery under high load where cleanliness and long-term lubrication are required. For precision, paper, textile, and packaging machinery. | white white solid lubricants / lithium grease / white oil | -25 to +125 | 0.14 | 5,000 | 250g | 7,300 | On request | 1kg
OKS 2771 High-Load Lubricating Paste with PTFE spray can | Adhesive white paste with excellent plastic compatibility. For long-term lubrication of heavily loaded parts. Fluoropolymer (PTFE/Teflon*) fortified. | white PTFE / special ester / additives | -20 to +150 | 0.11 | 2,600 | 400ml | 12,960 | On request
OKS 280 White High-Temp Paste | For hot forming of ferrous and non-ferrous metals: drop forging, hot drawing, hot rolling, hot bending. Small quantities separate and lubricate, extending tool life. Contains no graphite, which would carburise tools or workpieces. | white white solid lubricants / mineral oil | +1150 | N/A | 2,400 | 1kg | 18,900 | On request
*1 Service temperature — the temperature at which the product can be used under continuous conditions. Figures in parentheses apply when contact with air is restricted.
*2 Weld load — higher values indicate greater load-carrying capacity.
*3 Mox-Active — a proprietary OKS additive combining organic molybdenum with several solid lubricants. It smooths the lubricated surface and reduces friction and wear.
*4 E-price — the price for an order quantity of one (JPY). Please enquire using the fax quote request form.
*5 Dispatch — "On request": please contact us. Dispatch dates are updated according to stock.
*6 SOS express — items eligible for our emergency delivery service. Request SOS delivery when ordering; service-area restrictions apply. Contact us for details.

## Dry Lubricants
Dry Lubricants — 13 products
Product | Features | Service temp. (°C)*1 | Flash point (°C) | Sizes | E-price*2 | Dispatch*3 | Remarks
OKS 100 MoS2 Powder high purity | Reduces friction and wear over a wide temperature range. Can also be blended into plastics, joints, and seal materials. | -185 to +450 | N/A | 1kg | 35,800 | On request
OKS 110 MoS2 Powder micro-size | Reduces friction and wear over a wide temperature range. Particularly suited to lubricating precision-finished surfaces. | -185 to +450 | N/A | 1kg | 46,500 | On request
OKS 510 MoS2 Bonded Coating fast-drying | Usable over a wider temperature range than OKS 500. Vacuum compatible. Dries at room temperature. Can be recoated. | -180 to +450 | -30 |  |  | Transferred
OKS 511 MoS2 Bonded Coating fast-drying spray can | Usable over a wider temperature range than OKS 500. Vacuum compatible. Dries at room temperature. Can be recoated. OKS 510 filled into a spray can. | -180 to +450 | -30 |  |  | Transferred
OKS 530 MoS2 Bonded Coating water-based air-drying | For low speed, high load, and intermittent operation. Film thickness adjustable by dilution with water. | -35 to +450 | +37 |  |  | Transferred
OKS 536 Graphite Bonded Coating water-based air-drying | For high temperature and extreme pressure. Graphite dry film; water-dilutable. | -35 to +600 | N/A | 5kg | 72,000 | On request
OKS 570 PTFE Bonded Coating | Colourless PTFE coating that keeps lubricated surfaces clean. Forms a lubricating and separating film with anti-stick effect at low speeds and low loads. For all kinds of metal, plastic, ceramic, and wood. Also usable as a release agent for resin moulding. | -180 to +260 | +4 |  |  | Transferred
OKS 571 PTFE Bonded Coating spray can | Colourless PTFE coating that keeps lubricated surfaces clean. Forms a lubricating and separating film with anti-stick effect at low speeds and low loads. For all kinds of metal, plastic, ceramic, and wood. Also usable as a release agent for resin moulding. OKS 570 filled into a spray can. | -180 to +260 | +4 |  |  | Transferred
OKS 1300 Sliding Film colourless | Dry film with UV indicator. Eliminates scatter in screw friction coefficients. Prevents fretting in thread rolling and stainless-screw fabrication. Colourless; for screws of any material. Improves the sliding of glass, ceramics, wood, and metal. Proven for lubricating shutters, blinds, and sunshades. | -60 to +100 | +68 |  |  | Transferred
OKS 1301 Sliding Film colourless spray can | Dry film. Eliminates scatter in screw friction coefficients. Prevents fretting in thread rolling and stainless-screw fabrication. Colourless; for screws of any material. Improves the sliding of glass, ceramics, wood, and metal. Proven for lubricating shutters, blinds, and sunshades. OKS 1300 filled into a spray can; without the UV indicator. | -60 to +100 | +68 |  |  | Transferred
OKS 1710 Sliding Film for screws water-based concentrate | Dry-film lubricant with UV indicator. Prevents cold welding. Ideal for friction control on assembly lines using galvanised or stainless screws. Dilutable with water up to 1:5 to suit the required friction coefficient (standard dilution 1:2). After drying, an anti-corrosion additive prevents rust. The water-soluble components are biodegradable; the non-soluble components are environmentally harmless. | +60 | N/A |  |  | Transferred
OKS 1750 Sliding Film for wood screws water-based concentrate | Dry-film lubricant with UV indicator. Non-tacky. Prevents cold welding of austenitic steels. Ideal for friction control on assembly lines using galvanised screws, e.g. for chipboard. Dilutable with water up to 1:5 to suit the required friction coefficient (standard dilution 1:2). An anti-corrosion additive prevents rust. | +70 | N/A |  |  | Transferred
OKS 1765 Sliding Film for thread rolling water-based concentrate | Dry-film lubricant with UV indicator. Non-tacky. For pre-coating before thread rolling. Dilutable with water up to 1:5 to suit the required friction coefficient (standard dilution 1:2). | +70 | N/A |  |  | Transferred
*1 Service temperature — the temperature at which the product can be used under continuous conditions.
*2 E-price — the price for an order quantity of one (JPY). Please enquire using the fax quote request form.
*3 Dispatch — "On request": please contact us. Dispatch dates are updated according to stock.
*4 SOS express — items eligible for our emergency delivery service. Request SOS delivery when ordering; service-area restrictions apply. Contact us for details.

## Oils
Oils — 21 products
Product | Features | Service temp. (°C)*1 | Viscosity ISO VG | Sizes | E-price*3 | Dispatch*4 | Remarks
OKS 300 MoS2 Mineral Oil Concentrate Mox-Active*2 | MoS2 additive for blending into standard industrial oils. Reduces friction, temperature, wear, and noise; smooths and conditions metal surfaces; maintains lubrication even if the oil film fails. Does not settle out; passes through filters without clogging; unaffected by magnetic filters. | Temperature range of the oil it is added to | 68 | 5L | 87,000 | On request
OKS 350 MoS2 High-Temp Chain Oil synthetic Mox-Active*2 | For emergency lubrication when temperatures rise above normal or oiling intervals are extended. | -30 to +250 | 220 | 5L | 60,000 | On request
OKS 352 High-Temp Oil synthetic Mox-Active*2 | Keeps machinery clean. Low evaporation; no residue after evaporation. Drip resistant. Steam resistant. | -40 to +250 | 320 | 5L | 60,000 | On request
OKS 3521 High-Temp Oil synthetic Mox-Active*2 spray can | Keeps machinery clean. Low evaporation; no residue after evaporation. Drip resistant. Steam resistant. OKS 352 filled into a spray can. | -40 to +250 | 320 | 500ml | 7,650 | On request | *400ml
OKS 360 High-Performance Corrosion Protection Oil | Adhesive anti-rust and anti-corrosion oil for harsh climatic conditions. Excellent lubricity. For indoor and outdoor use. | -40 to +80 | 15 | 5L 25L | 59,500 262,500 | On request | Transferred
OKS 361 High-Performance Corrosion Protection Oil spray can | Adhesive anti-rust and anti-corrosion oil for harsh climatic conditions. Excellent lubricity. For indoor and outdoor use. OKS 360 filled into a spray can. | -40 to +80 | 15 | 400ml | 9,070 | On request
OKS 371 Multi-Purpose Oil food industry NSF-H1*6 spray can | High-performance lubricating oil with strong penetration. Colourless, tasteless, odourless. | -10 to +180 | 15 | 400ml | 6,300 | On request
OKS 3720 Gear Oil food industry NSF-H1*6 | Excellent wear resistance. Long life thanks to high-temperature stability and oxidation resistance. Tasteless, odourless. Chemically resistant — withstands steam, alkalis, acids, and other sterilising and cleaning agents. | 0 to +160 | 220 | 5L 25L | 46,000 202,000 | On request
OKS 3730 Gear Oil food industry NSF-H1*6 | Excellent wear resistance. Long life thanks to high-temperature stability and oxidation resistance. Tasteless, odourless. Chemically resistant — withstands steam, alkalis, acids, and other sterilising and cleaning agents. | 0 to +160 | 460 | 5L 25L | 50,000 222,000 | On request
OKS 3751 High-Adhesion Oil with PTFE food industry NSF-H1*6 spray can | Tasteless, odourless. Highly adhesive with excellent load-carrying capacity. Fluoropolymer (PTFE/Teflon*) fortified. Chemically resistant — withstands steam, alkalis, acids, and other sterilising and cleaning agents. PAO based. | -35 to +135 | 100 | 500ml | 7,000 | On request | *400ml
OKS 3760 Multi-Purpose Oil food industry NSF-H1*6 | Versatile long-term lubricant with excellent lubricity and strong adhesion. Tasteless, odourless. | -10 to +180 | 100 | 5L 25L | 53,000 240,000 | On request
OKS 3770 Hydraulic Oil food industry NSF-H1*6 | Long life. Excellent wear resistance. Tasteless, odourless. | -15 to +200 | 46 | 5L 25L | 44,850 201,750 | On request
OKS 3790 Sugar-Dissolving Oil fully synthetic food industry NSF-H1*6 | Tasteless, odourless emulsion. Wear resistant and corrosion protective. Excellent lubricity — and dissolves and washes away sugar at the same time. | 0 to +80 | 15 | 5L | 46,000 | On request
OKS 390 Cutting Oil for all metals Mox-Active*2 | Cutting oil for machining a wide range of metals. Free of chlorine and phosphorus, so there is no strong odour and little impact on people or the environment. | N/A | 22 | 250ml | 2,750 | On request
OKS 391 Cutting Oil for all metals Mox-Active*2 spray can | Cutting oil for machining a wide range of metals. Free of chlorine and phosphorus, so there is no strong odour and little impact on people or the environment. OKS 390 filled into a spray can. | N/A | 22 | 400ml | 5,470 | On request
OKS 600 Multi Oil | Multi-purpose lubricant: rust removal, screw loosening, moisture displacement, lubrication, cleaning, restoring electrical contacts, and rust protection. | -30 to +60 | 7 | 5L | 17,250 | On request
OKS 601 Multi Oil spray can | Multi-purpose lubricant: rust removal, screw loosening, moisture displacement, lubrication, cleaning, restoring electrical contacts, and rust protection. OKS 600 filled into a spray can. | -30 to +60 | 7 | 300ml | 2,300 | On request | *400ml
OKS 670 High-Performance Oil with white solid lubricants Mox-Active*2 | All-round lubricant that keeps machinery clean. Strong penetration reaches the finest clearances. Excellent extreme-pressure performance from white solid lubricants. Also ideal for lubricating machinery without central lubrication. | -30 to +80 | 46 | 5L | 26,250 | On request
OKS 671 High-Performance Oil with white solid lubricants Mox-Active*2 spray can | All-round lubricant that keeps machinery clean. Strong penetration reaches the finest clearances. Excellent extreme-pressure performance from white solid lubricants. Also ideal for lubricating machinery without central lubrication. OKS 670 filled into a spray can. | -30 to +80 | 46 | 300ml | 3,870 | On request | *400ml
OKS 700 Synthetic Oil | Synthetic oil for cleaning, lubrication, and rust protection. A transparent protective film guards metal surfaces. | -50 to +100 | 7 | 5L | 39,000 | On request
OKS 701 Synthetic Oil non-gas spray container | Synthetic oil for cleaning, lubrication, and rust protection. A transparent protective film guards metal surfaces. OKS 700 filled into a non-gas pump-spray container. | -50 to +100 | 7 | 100ml | 2,600 | On request
*1 Service temperature — the temperature at which the product can be used under continuous conditions.
*2 Mox-Active — a proprietary OKS additive combining organic molybdenum with several solid lubricants. It smooths the lubricated surface and reduces friction and wear.
*3 E-price — the price for an order quantity of one (JPY). Please enquire using the fax quote request form.
*4 Dispatch — "On request": please contact us. Dispatch dates are updated according to stock.
*5 SOS express — items eligible for our emergency delivery service. Request SOS delivery when ordering; service-area restrictions apply. Contact us for details.
*6 USDA-H1/NSF-H1 — certified by public bodies as lubricants usable where incidental contact with food is possible.
*7 BIOlogic — the OKS range of biodegradable lubricants built on new technology.

## Corrosion Protection
Corrosion Protection — 14 products
Product | Features | Service temp. (°C)*1 | Salt spray test (h) | Sizes*2 | E-price*3 | Dispatch*4 | Remarks
OKS 2100 Protective Film for metals MIL-C-16173 grade 1 | Non-tacky rust preventive usable under all climatic conditions. Unlike ordinary lubricating oils, the protective film does not need to be removed before operation. US military specification item, used where equipment and fittings at sea need maximum protection from salt water. | -40 to +70 | 640 | 5L | 27,000 | On request
OKS 2101 Protective Film for metals spray can MIL-C-16173 grade 1 | Non-tacky rust preventive usable under all climatic conditions. Unlike ordinary lubricating oils, the protective film does not need to be removed before operation. US military specification item, used where equipment and fittings at sea need maximum protection from salt water. OKS 2100 filled into a spray container. | -40 to +70 | 640 | 500ml | 4,690 | On request | *400ml
OKS 2301 Mould Protector for moulds and dies spray can | Highly water-repellent, non-tacky rust preventive for moulds and dies. Green colour makes it easy to confirm a uniform coating. | -40 to +70 | ›1000 | 400ml | 5,020 | On request
OKS 2511 Zinc Coating spray can TÜV certified | For heavy-duty corrosion protection; passes the DIN 53167 salt spray test. Heat resistant to +490°C. Spot-weldable. For steel structures, bridges, ships, offshore structures, plant, and vehicles. Also ideal for repairing axle undercoating and as a primer before painting. Dries in 5 minutes at room temperature; a scratch-resistant protective film forms in 2 hours; paintable after 6 hours. The aerosol can uses a self-cleaning valve to prevent clogging. | +490 | 480 | 500ml | 6,300 | On request | Transferred
OKS 2521 Gloss Zinc spray can | Drying rust preventive with a bright metallic finish. Weldable and paintable. Protects against scratches. Same drying times as OKS 2511. | +490 | 480 | 500ml | 6,650 | On request | Transferred
OKS 2531 Alu-Metallic | Drying rust preventive with a matt aluminium finish. Usable on all metals. Electrically conductive. Ideal for maintaining hot pipework and flues; also used on car exhaust pipes. Same drying times as OKS 2511. | -70 to +800 | 480 | 500ml | 5,950 | On request | Transferred
OKS 2541 Stainless Steel spray can | Rust preventive for stainless steel in high-humidity environments. Contains stainless steel powder. Resists impact and peeling. | to +100 | 72 | 500ml | 7,250 | On request | Transferred
OKS 360 High-Performance Corrosion Protection Oil | For rust protection under severe conditions. Adhesive. Usable indoors and outdoors. Also ideal for export packing of machinery and parts. | -40 to +80 | 340 |  |  | On request | Transferred
OKS 361 High-Performance Corrosion Protection Oil spray can | For rust protection under severe conditions. Adhesive. Usable indoors and outdoors. Also ideal for export packing of machinery and parts. OKS 360 filled into a spray can. | -40 to +80 | 340 | 400ml | 9,070 | On request
OKS 403 Marine Grease German Army TL 9150-0066 NATO spec. G-460 | Special grease with outstanding corrosion protection even under water. Proven in humid workplaces and coastal areas. | -25 to +80 drop pt. +115 | ›700 | 400ml 1kg | 5,850 9,500 | On request On request | *400ml
OKS 600 Multi Oil | Short-term rust protection combined with lubrication. A maintenance essential with countless uses. | -30 to +60 | — | 5L | 17,250 | On request
OKS 601 Multi Oil spray can | Short-term rust protection combined with lubrication. A maintenance essential with countless uses. OKS 600 filled into a spray can. | -30 to +60 | — | 400ml | 2,500 | On request | *400ml
OKS 700 Synthetic Oil | Long-lasting rust protection from a thin film. Economical — a small amount protects a large area. For precision equipment such as measuring instruments. | -50 to +100 | — | 5L | 39,000 | On request
OKS 701 Synthetic Oil non-gas spray container | Long-lasting rust protection from a thin film. Economical — a small amount protects a large area. OKS 700 filled into a non-gas spray container. For precision equipment such as measuring instruments. | -50 to +100 | — | 100ml | 2,600 | On request
*1 Service temperature — the temperature at which the product can be used under continuous conditions; the drop point is higher still, and short-term use up to the drop point is possible.
*2 Sizes — 400 g items come as cylindrical cartridges (10 per box). A dedicated grease gun is required for use.
*3 E-price — the price for an order quantity of one (JPY). Please enquire using the fax quote request form.
*4 Dispatch — "On request": please contact us. Dispatch dates are updated according to stock.
*5 SOS express — items eligible for our emergency delivery service. Request SOS delivery when ordering; service-area restrictions apply. Contact us for details.

## Maintenance Chemicals
Maintenance Chemicals — 13 products
Product | Features | Service temp. (°C)*1 | Colour | Sizes | E-price*2 | Dispatch*3 | Remarks
OKS 611 Rust Remover with MoS2 spray can | Powerful penetration. Contains MoS2. Removes rust from metal surfaces and frees seized screws. Water repellent. Short-term rust protection. | -30 to +50 | grey | 400ml | 3,000 | On request
OKS 1103 Heat-Sink Paste | Heat-dissipating paste that protects electronic components — CPUs, sensors, probes, diodes, transistors, thyristors — from heat. High thermal conductivity. Does not attack materials. | -40 to +200 no drop pt. | white | 40ml | 3,000 | On request | 40ml
OKS 1360 Silicone Release Agent | Highly effective release lubricant with an antistatic additive. Chemically neutral. Solvent-free. | -60 to +200 | colourless | 5L | 59,000 | On request
OKS 1361 Silicone Release Agent NSF-H1*5 spray can | Highly effective release lubricant with an antistatic additive. Chemically neutral. Solvent-free. OKS 1360 filled into a spray can. | -60 to +200 | colourless | 500ml | 3,720 | On request | Spray can *400ml
OKS 1511 Release Agent silicone-free spray can | Makes painting, printing, bonding, and plating of moulded plastic surfaces easier. Non-tacky. Silicone-free. |  | colourless | 500ml | 2,550 | On request | Spray can *400ml
OKS 1600 Spatter Release water-based concentrate | Prevents weld spatter from sticking to workpieces and welding nozzles. Dilute with water for use. |  | colourless | 5L | 26,000 | On request
OKS 1601 Spatter Release water-based concentrate spray can | Prevents weld spatter from sticking to workpieces and welding nozzles. OKS 1600 filled into a spray can. Water-dilutable type. |  | colourless | 400ml | 2,560 | On request | Spray can *400ml
OKS 2611 Universal Cleaner spray can | Powerful degreaser. Quickly removes grease, oil, and other soiling. Fast drying — evaporates rapidly without residue. VCI additive provides short-term rust protection. OKS 2610 filled into a spray can. |  | colourless | 500ml | 3,700 | On request | Spray can
OKS 2621 Contact Cleaner spray can | Electrical contact cleaner that quickly penetrates and cleans the finest gaps. Removes dirt and oxides without dripping. Restores contacts; prevents stray currents. CFC-free! |  | colourless | 400ml | 9,500 | On request
OKS 2800 Leak Detector | Foam instantly reveals even the slightest gas leak. | +80 | colourless | 5L | 11,950 | On request
OKS 2801 Leak Detector spray can | Foam instantly reveals even the slightest gas leak. OKS 2800 filled into a spray can. | +80 | colourless | 400ml | 2,230 | On request
OKS 2731 Compressed-Air Spray spray can | Blows dust and debris off electronic components and precision equipment. Oil-free, dry-air type. CFC-free! |  | colourless | 400ml | 5,000 | On request | Spray can
OKS 2901 Belt Tuner spray can | Increases belt tension by 50% and improves power transmission. Highly adhesive; prevents slip. Keeps belts from drying out, extending their life. Usable on V-belts, round belts, flat belts, and many other belt types. | +80 | colourless | 400ml | 5,670 | On request | Spray can
*1 Service temperature — the temperature at which the product can be used under continuous conditions. Figures in parentheses apply when contact with air is restricted.
*2 E-price — the price for an order quantity of one (JPY). Please enquire using the fax quote request form.
*3 Dispatch — "On request": please contact us. Dispatch dates are updated according to stock.
*4 SOS express — items eligible for our emergency delivery service. Request SOS delivery when ordering; service-area restrictions apply. Contact us for details.
*5 USDA-H1/NSF-H1 — certified by public bodies as lubricants usable where incidental contact with food is possible.
*6 BIOlogic — the OKS range of biodegradable lubricants built on new technology.

## Related Products
Related Products — 2 products
Item no. | Product | Features | Type | E-price*1 | Dispatch*2 | Remarks
2113 | High-Pressure Grease Gun LS-600E | For 400 g cartridge greases | Manual | 5,800 | Same day | Lever type, with grip.
— | Grease Nipples*3 | Types A, B, C; pin type; button head | Inch & metric | Quote | On request | JIS and overseas standards in all sizes. Dust caps sold separately.
*1 E-price — the price for an order quantity of one (JPY). Please enquire using the fax quote request form.
*2 Dispatch — "On request": please contact us. Dispatch dates are updated according to stock.
*3 Grease nipples — please specify the thread standard and material when ordering. Contact us for details.